## Sheet1
Percentage of Co2 | Volume released (based on gas flow sensor) | Volume released (based on pressure sensor) | Theoretical volume release based on capacity of discharge | waititme after charge (min)
5 (cycle 1) | 43.31012 | 45.4568 | 42.85387 | 210
5 (cycle 2) | 40.51174 | 45.4703 | 42.43406 | 210
10 (cycle 1) | 45.36041 | 45.9254 | 44.51793 | 105
10 (cycle 2) | 44.20055 | 45.7666 | 44.43273 | 105
20 (cycle 1) | 43.47393 | not a good baseline reached in pressure sensor for integration | 44.99769 | 52
20 (cycle 2) | 43.01467 | not a good baseline reached in pressure sensor for integration | 44.85183 | 52
50 (cycle 1) | 46.92444 | 34.017 | 47.64194 | 45
50 (cycle 2) | 48.48904 | 33.196 | 47.54643 | 45
Percentage of Co2 | Charge capacity | Discharge capacity | Charge energy | Discharge energy
5 (cycle 1) | 202.011986 | 184.587312 | 224.619442 | 67.178643
5 (cycle 2) | 200.914729 | 182.779031 | 222.599774 | 69.938233
10 (cycle 1) | 197.833352 | 191.755015 | 216.462888 | 73.581491
10 (cycle 2) | 196.893186 | 191.388021 | 214.545271 | 73.86176
20 (cycle 1) | 197.177338 | 193.821523 | 207.301913 | 73.821554
20 (cycle 2) | 196.351066 | 193.193247 | 205.79106 | 72.147024
50 (cycle 1) | 210.660828 | 205.211275 | 188.453675 | 34.037214
50 (cycle 2) | 209.935422 | 204.799892 | 186.735167 | 34.958851