## Sheet2
cle_Number | Charge_Capacity | Charge_Energy | Discharge_Capacity | Discharge_Energy | Coulombic_Efficiency | Energy_Efficiency
1 | 56.288744 | 49.749061 | -52.03361 | -11.167261 | 0.924405 | 0.224472
2 | 53.407472 | 47.508707 | -51.948387 | -11.067086 | 0.97268 | 0.232949
3 | 52.926653 | 47.172542 | -51.814698 | -10.96436 | 0.978991 | 0.232431
4 | 52.707573 | 46.894246 | -51.735233 | -10.906987 | 0.981552 | 0.232587
5 | 52.579828 | 46.772881 | -51.648182 | -10.833525 | 0.982281 | 0.23162
6 | 52.52673 | 46.878275 | -51.589638 | -10.800391 | 0.98216 | 0.230392
7 | 52.423242 | 46.814409 | -51.47619 | -10.739814 | 0.981934 | 0.229413
8 | 53.428261 | 47.688966 | -49.333622 | -9.955575 | 0.923362 | 0.208761
9 | 53.490217 | 47.816207 | -50.149021 | -10.170589 | 0.937536 | 0.212702
10 | 54.476408 | 48.602396 | -50.098763 | -10.128137 | 0.919641 | 0.208388
11 | 54.668106 | 48.663209 | -50.416868 | -10.224978 | 0.922236 | 0.210117
12 | 55.029314 | 48.956805 | -48.671711 | -9.604762 | 0.884469 | 0.196189
13 | 54.893606 | 48.972952 | -49.313196 | -9.683619 | 0.898341 | 0.197734
14 | 54.434894 | 48.701447 | -49.815463 | -9.756826 | 0.915138 | 0.20034
15 | 54.182385 | 48.727464 | -49.869968 | -9.573986 | 0.920409 | 0.19648
16 | 53.790343 | 48.622831 | -50.335103 | -9.620896 | 0.935765 | 0.197868
17 | 53.791745 | 48.924756 | -50.504341 | -9.465267 | 0.938886 | 0.193466
18 | 53.571176 | 49.049962 | -50.52686 | -9.30162 | 0.943173 | 0.189636
19 | 53.54058 | 49.397558 | -50.304756 | -9.051271 | 0.939563 | 0.183233
20 | 53.406557 | 49.651646 | -50.257381 | -8.868141 | 0.941034 | 0.178607
21 | 53.035832 | 49.722489 | -50.436161 | -8.780777 | 0.950983 | 0.176596
22 | 52.600854 | 49.697929 | -50.052184 | -8.507187 | 0.951547 | 0.171178
23 | 51.998832 | 49.520225 | -49.831626 | -8.313636 | 0.958322 | 0.167884
24 | 51.621061 | 49.445694 | -49.445784 | -8.096129 | 0.957861 | 0.163738
25 | 51.314271 | 49.406612 | -49.106057 | -7.909697 | 0.956967 | 0.160094
26 | 50.993033 | 49.343669 | -48.701417 | -7.689046 | 0.95506 | 0.155826
27 | 50.481217 | 49.075838 | -48.398506 | -7.538974 | 0.958743 | 0.153619
28 | 50.028183 | 48.793499 | -48.13461 | -7.403049 | 0.96215 | 0.151722
29 | 49.706105 | 48.663856 | -47.619872 | -7.21375 | 0.958029 | 0.148236
30 | 49.364857 | 48.487965 | -47.235043 | -7.051999 | 0.956856 | 0.145438
31 | 48.977584 | 48.252598 | -46.841557 | -6.960629 | 0.956388 | 0.144254
32 | 48.540038 | 47.89021 | -46.477479 | -6.844133 | 0.957508 | 0.142913
33 | 48.127369 | 47.535249 | -46.204453 | -6.861958 | 0.960045 | 0.144355
34 | 47.830561 | 47.25709 | -45.753668 | -6.770791 | 0.956578 | 0.143276
35 | 47.466121 | 47.020362 | -45.18936 | -6.557621 | 0.952034 | 0.139463
36 | 46.815927 | 46.525511 | -44.599043 | -6.295042 | 0.952647 | 0.135303
37 | 46.169406 | 46.066491 | -43.890003 | -6.012302 | 0.95063 | 0.130514
38 | 45.455478 | 45.527957 | -43.205053 | -5.779088 | 0.950492 | 0.126935
39 | 44.758811 | 44.968417 | -42.621401 | -5.654661 | 0.952246 | 0.125747
40 | 44.188319 | 44.487228 | -42.031424 | -5.523097 | 0.951189 | 0.12415
41 | 43.558193 | 43.972835 | -41.444019 | -5.326546 | 0.951463 | 0.121133
42 | 42.876998 | 43.383951 | -40.777526 | -5.184994 | 0.951035 | 0.119514
43 | 42.164907 | 42.772435 | -40.068469 | -5.003603 | 0.95028 | 0.116982
44 | 41.491679 | 42.19101 | -39.358121 | -4.857447 | 0.948579 | 0.11513
45 | 40.712539 | 41.530612 | -38.623022 | -4.650737 | 0.948676 | 0.111983
46 | 39.957267 | 40.875574 | -37.921358 | -4.53537 | 0.949048 | 0.110956
47 | 39.335237 | 40.32227 | -37.266575 | -4.413775 | 0.947409 | 0.109462
48 | 38.592467 | 39.681138 | -36.494015 | -4.203444 | 0.945625 | 0.105931
49 | 37.949192 | 39.142179 | -35.798362 | -4.066271 | 0.943323 | 0.103885
50 | 37.114973 | 38.387097 | -35.058152 | -3.982505 | 0.944582 | 0.103746